## 修論-PAA1%-27 4kHz-180kPa-US_ON
Column1 | Column2
2.986139 | 9.929887
3.984158 | 19.85977
4.982178 | 34.01393
5.994059 | 58.92002
6.992079 | 84.59491
8.00396 | 119.1016
9.00198 | 139.7842
10 | 195.413

## 修論-PAA1%-27 4kHz-180kPa-US_OFF
Column1 | Column2
2.986139 | 9.545862
3.99802 | 19.47499
4.982178 | 33.24588
5.994059 | 56.99989
7.005941 | 84.59415
8.00396 | 114.4933
9.00198 | 132.8717
10 | 172.3715

## 修論-PAA1%-27 4kHz-180kPa-US_ON_O
Column1 | Column2
2.992556 | 1.125477
3.988311 | 1.052797
4.982433 | 1.051085
5.990617 | 1.038314
6.985227 | 1.015404
7.978776 | 1.038576
8.972517 | 1.053454
9.978622 | 1.131005

## Sheet1
D[mm] | U_OFF[m/s] | U_ON[m/s] | U on/off |  |  | a[m] | n | k | U/a | tau_U
3 | 0.009545862 | 0.009929887 | 1.040229 | 1.125477 | 108.2% | 0.0015 | 0.29 | 9.4 | 6.363908 | 16.0771 | 0.7256922
4 | 0.01947499 | 0.01985977 | 1.019758 | 1.052797 | 103.2% | 0.002 |  |  | 9.737494 | 18.18769 | 0.8209604
5 | 0.03324588 | 0.03401393 | 1.023102 | 1.051085 | 102.7% | 0.0025 |  |  | 13.29835 | 19.90807 | 0.8986154
6 | 0.05699989 | 0.05892002 | 1.033686 | 1.038314 | 100.4% | 0.003 |  |  | 18.99996 | 22.07833 | 0.9965769
7 | 0.08459415 | 0.08459491 | 1.000009 | 1.015404 | 101.5% | 0.0035 |  |  | 24.16976 | 23.67428 | 1.068615
8 | 0.1144933 | 0.1191016 | 1.040249 | 1.038576 | 99.84% | 0.004 |  |  | 28.62333 | 24.86433 | 1.122332
9 | 0.1328717 | 0.1397842 | 1.052023 | 1.053454 | 100.1% | 0.0045 |  |  | 29.52705 | 25.08948 | 1.132495
10 | 0.1723715 | 0.195413 | 1.133673 | 1.131005 | 99.76% | 0.005 |  |  | 34.4743 | 26.24228 | 1.18453